## Sheet1
文物采样点 | (SiO2) | (Na2O) | (K2O) | (CaO) | (MgO) | (Al2O3) | (Fe2O3) | (CuO) | (PbO) | (BaO) | (P2O5) | (SrO) | (SnO2) | (SO2) | 总和 | 类型 | 是否风化 | 颜色 | 纹饰
07 | 92.63 |  |  | 1.07 |  | 1.98 | 0.17 | 3.24 |  |  | 0.61 |  |  |  | 99.7 | 高钾 | 风化 | 蓝绿 | B
09 | 95.02 |  | 0.59 | 0.62 |  | 1.32 | 0.32 | 1.55 |  |  | 0.35 |  |  |  | 99.77 | 高钾 | 风化 | 蓝绿 | B
10 | 96.77 |  | 0.92 | 0.21 |  | 0.81 | 0.26 | 0.84 | [6 empty] | 99.81 | 高钾 | 风化 | 蓝绿 | B
12 | 94.29 |  | 1.01 | 0.72 |  | 1.46 | 0.29 | 1.65 |  |  | 0.15 |  |  |  | 99.57 | 高钾 | 风化 | 蓝绿 | B
22 | 92.35 |  | 0.74 | 1.66 | 0.64 | 3.5 | 0.35 | 0.55 |  |  | 0.21 |  |  |  | 100 | 高钾 | 风化 | 蓝绿 | B
27 | 92.72 |  |  | 0.94 | 0.54 | 2.51 | 0.2 | 1.54 |  |  | 0.36 |  |  |  | 98.81 | 高钾 | 风化 | 蓝绿 | B