## Sheet1
文物采样点 | (SiO2) | (Na2O) | (K2O) | (CaO) | (MgO) | (Al2O3) | (Fe2O3) | (CuO) | (PbO) | (BaO) | (P2O5) | (SrO) | (SnO2) | (SO2) | 总和 | 类型 | 是否风化 | 颜色 | 纹饰
2 | 36.28 |  | 1.05 | 2.34 | 1.18 | 5.73 | 1.86 | 0.26 | 47.43 |  | 3.57 | 0.19 |  |  | 99.89 | 铅钡 | 风化 | 浅蓝 | A
8 | 20.14 |  |  | 1.48 |  | 1.34 |  | 10.41 | 28.68 | 31.23 | 3.59 | 0.37 |  | 2.58 | 99.82 | 铅钡 | 风化 | 紫 | C
08严重风化点 | 4.61 |  |  | 3.19 |  | 1.11 |  | 3.14 | 32.45 | 30.62 | 7.56 | 0.53 |  | 15.03 | 98.24 | 铅钡 | 风化 | 紫 | C
11 | 33.59 |  | 0.21 | 3.51 | 0.71 | 2.69 |  | 4.93 | 25.39 | 14.61 | 9.38 | 0.37 |  |  | 95.39 | 铅钡 | 风化 | 浅蓝 | C
19 | 29.64 |  |  | 2.93 | 0.59 | 3.57 | 1.33 | 3.51 | 42.82 | 5.35 | 8.83 | 0.19 |  |  | 98.76 | 铅钡 | 风化 |  | A
26 | 19.79 |  |  | 1.44 |  | 0.7 |  | 10.57 | 29.53 | 32.25 | 3.13 | 0.45 |  | 1.96 | 99.82 | 铅钡 | 风化 | 紫 | C
26严重风化点 | 3.72 |  | 0.4 | 3.01 |  | 1.18 |  | 3.6 | 29.92 | 35.45 | 6.04 | 0.62 |  | 15.95 | 99.89 | 铅钡 | 风化 | 紫 | C
34 | 35.78 |  | 0.25 | 0.78 |  | 1.62 | 0.47 | 1.51 | 46.55 | 10 | 0.34 | 0.22 |  |  | 97.52 | 铅钡 | 风化 | 深绿 | C
36 | 39.57 | 2.22 | 0.14 | 0.37 |  | 1.6 | 0.32 | 0.68 | 41.61 | 10.83 | 0.07 | 0.22 |  |  | 97.63 | 铅钡 | 风化 | 深绿 | C
38 | 32.93 | 1.38 |  | 0.68 |  | 2.57 | 0.29 | 0.73 | 49.31 | 9.79 | 0.48 | 0.41 |  |  | 98.57 | 铅钡 | 风化 | 深绿 | C
39 | 26.25 |  |  | 1.11 |  | 0.5 |  | 0.88 | 61.03 | 7.22 | 1.16 | 0.61 |  |  | 98.76 | 铅钡 | 风化 | 深绿 | C
40 | 16.71 |  |  | 1.87 |  | 0.45 | 0.19 |  | 70.21 | 6.69 | 1.77 | 0.68 |  |  | 98.57 | 铅钡 | 风化 |  | C
41 | 18.46 |  | 0.44 | 4.96 | 2.73 | 3.33 | 1.79 | 0.19 | 44.12 | 9.76 | 7.46 | 0.47 |  |  | 93.71 | 铅钡 | 风化 | 浅绿 | C
43部位1 | 12.41 |  |  | 5.24 | 0.89 | 2.25 | 0.76 | 5.35 | 59.85 | 7.29 |  | 0.64 |  |  | 94.68 | 铅钡 | 风化 | 浅蓝 | C
43部位2 | 21.7 |  |  | 6.4 | 0.95 | 3.41 | 1.39 | 1.51 | 44.75 | 3.26 | 12.83 | 0.47 |  |  | 96.67 | 铅钡 | 风化 | 浅蓝 | C
48 | 53.33 | 0.8 | 0.32 | 2.82 | 1.54 | 13.65 | 1.03 |  | 15.71 | 7.31 | 1.1 | 0.25 | 1.31 |  | 99.17 | 铅钡 | 风化 |  | A
49 | 28.79 |  |  | 4.58 | 1.47 | 5.38 | 2.74 | 0.7 | 34.18 | 6.1 | 11.1 | 0.46 |  |  | 95.5 | 铅钡 | 风化 | 黑 | A
50 | 17.98 |  |  | 3.19 | 0.47 | 1.87 | 0.33 | 1.13 | 44 | 14.2 | 6.34 | 0.66 |  |  | 90.17 | 铅钡 | 风化 | 黑 | A
51部位1 | 24.61 |  |  | 3.58 | 1.19 | 5.25 | 1.19 | 1.37 | 40.24 | 8.94 | 8.1 | 0.39 | 0.47 |  | 95.33 | 铅钡 | 风化 | 浅蓝 | C
51部位2 | 21.35 |  |  | 5.13 | 1.45 | 2.51 | 0.42 | 0.75 | 51.34 |  | 8.75 |  |  |  | 91.7 | 铅钡 | 风化 | 浅蓝 | C
52 | 25.74 | 1.22 |  | 2.27 | 0.55 | 1.16 | 0.23 | 0.7 | 47.42 | 8.64 | 5.71 | 0.44 |  |  | 94.08 | 铅钡 | 风化 | 浅蓝 | C
54 | 22.28 |  | 0.32 | 3.19 | 1.28 | 4.15 |  | 0.83 | 55.46 | 7.04 | 4.24 | 0.88 |  |  | 99.67 | 铅钡 | 风化 | 浅蓝 | C
54严重风化点 | 17.11 |  |  |  | 1.11 | 3.65 |  | 1.34 | 58.46 |  | 14.13 | 1.12 |  |  | 96.92 | 铅钡 | 风化 | 浅蓝 | C
56 | 29.15 | 3.097647059 |  | 1.21 |  | 1.85 | 1.303488372 | 0.79 | 41.25 | 15.45 | 2.54 |  |  |  | 96.64113543 | 铅钡 | 风化 | 蓝绿 | C
57 | 25.42 |  |  | 1.31 |  | 2.18 | 1.303488372 | 1.16 | 45.1 | 17.3 | 3.060363636 |  |  |  | 96.83385201 | 铅钡 | 风化 | 蓝绿 | C
58 | 30.39 |  | 0.34 | 3.49 | 0.79 | 3.52 | 0.86 | 3.13 | 39.35 | 7.66 | 8.99 | 0.24 |  |  | 98.76 | 铅钡 | 风化 |  | C